## Sheet1
Material Type | Operation Type | Tool Type | Tool Material | Cutting Speed (m/min) Min | Cutting Speed (m/min) Max | Feed per Tooth/Rev (mm) Min | Feed per Tooth/Rev (mm) Max | Depth of Cut (mm) Min | Depth of Cut (mm) Max | Coolant Requirement | Special Notes
Aluminum | Milling | End Mill | HSS | 75 | 105 | 0.05 | 0.15 | 1 | 4 | Recommended | Prevent chip welding
Aluminum | Milling | End Mill | Carbide | 150 | 600 | 0.075 | 0.25 | 1 | 5 | Recommended | High speed capable
Aluminum | Milling | Face Mill | Carbide Insert | 300 | 1000 | 0.15 | 0.4 | 1 | 6 | Recommended | Polished rake face
Beta Titanium | Milling | End Mill | Carbide | 15 | 30 | 0.03 | 0.07 | 0.3 | 1 | Required | Minimal overhang
Beta Titanium | Milling | Face Mill | Carbide Insert | 25 | 45 | 0.04 | 0.1 | 0.3 | 1 | Required | Regular tool checks
Cast Iron | Milling | End Mill | HSS | 24 | 45 | 0.05 | 0.1 | 1 | 3 | Optional | Dry cutting possible
Cast Iron | Milling | End Mill | Carbide | 80 | 200 | 0.075 | 0.2 | 1 | 4 | Optional | Good chip evacuation needed
Cast Iron | Milling | Face Mill | Carbide Insert | 120 | 250 | 0.125 | 0.3 | 1 | 5 | Optional | Watch for dust
Mild Steel | Milling | End Mill | HSS | 21 | 30 | 0.025 | 0.075 | 1 | 3 | Optional | General purpose machining
Mild Steel | Milling | End Mill | Carbide | 60 | 150 | 0.05 | 0.15 | 1 | 4 | Recommended | Higher productivity
Mild Steel | Milling | Face Mill | Carbide Insert | 100 | 200 | 0.1 | 0.25 | 1 | 5 | Recommended | For large surfaces
Pure Titanium | Milling | End Mill | Carbide | 30 | 45 | 0.05 | 0.1 | 0.5 | 2 | Required | Sharp cutting edges
Pure Titanium | Milling | Face Mill | Carbide Insert | 40 | 60 | 0.075 | 0.15 | 0.5 | 2 | Required | High pressure coolant
Stainless Steel | Milling | End Mill | HSS | 10 | 15 | 0.02 | 0.05 | 0.5 | 2 | Required | Lower speeds recommended
Stainless Steel | Milling | End Mill | Carbide | 45 | 100 | 0.04 | 0.125 | 1 | 3 | Required | Use climb milling
Stainless Steel | Milling | Face Mill | Carbide Insert | 80 | 150 | 0.075 | 0.2 | 1 | 4 | Required | Monitor heat buildup
Ti-6Al-4V | Milling | End Mill | Carbide | 20 | 35 | 0.04 | 0.08 | 0.5 | 1.5 | Required | Use rigid setup
Ti-6Al-4V | Milling | Face Mill | Carbide Insert | 30 | 50 | 0.05 | 0.125 | 0.5 | 1.5 | Required | 70+ bar coolant
Aluminum | Turning | External | HSS | 60 | 90 | 0.15 | 0.35 | 1 | 4 | Recommended | Sharp cutting edges
Aluminum | Turning | External | Carbide Insert | 300 | 800 | 0.2 | 0.5 | 1 | 6 | Recommended | High polish tools
Beta Titanium | Turning | External | Carbide Insert | 30 | 50 | 0.05 | 0.15 | 0.3 | 1 | Required | AlTiN coating preferred
Cast Iron | Turning | External | HSS | 20 | 30 | 0.15 | 0.3 | 1 | 3 | Optional | Good for interrupted cuts
Cast Iron | Turning | External | Carbide Insert | 180 | 300 | 0.2 | 0.45 | 1 | 5 | Optional | High material removal
Mild Steel | Turning | External | HSS | 15 | 25 | 0.125 | 0.25 | 1 | 3 | Recommended | Basic turning operations
Mild Steel | Turning | External | Carbide Insert | 150 | 250 | 0.15 | 0.4 | 1 | 5 | Recommended | High productivity turning
Pure Titanium | Turning | External | Carbide Insert | 45 | 70 | 0.1 | 0.2 | 0.5 | 2 | Required | Monitor tool wear
Stainless Steel | Turning | External | HSS | 10 | 15 | 0.1 | 0.2 | 0.5 | 2 | Required | Keep constant engagement
Stainless Steel | Turning | External | Carbide Insert | 100 | 180 | 0.125 | 0.3 | 1 | 4 | Required | Use positive rake angles
Ti-6Al-4V | Turning | External | Carbide Insert | 35 | 60 | 0.075 | 0.175 | 0.5 | 1.5 | Required | Positive rake angles